## Blad1
| Printing with: | ultimaker 2+ | ultimaker s 5 | Creality CR10S |  |  |  | Form 2 | Form 3 |  | glowforge
| Build volume | 223 x 223 x 305 mm | 330 x 240 x 300 mm | 300 x 300 x 400 mm |  |  |  | 145 × 145 × 175 mm | 145 × 145 × 185 mm | Cut volume | 279 x 495 mm
| filament diameter | 2.85 mm | 2.85 mm | 1.75 mm | [5 empty] | Laser | CO2 40 watt
| prefered software | cura | cura | cura |  |  |  | preform | preform | prefered software | app.glowforge.com
| Nozzle temp | Max 260 °C | Max 280 °C | Max 270 °C
| Bed temp | Max 100 °C | Max 140 °C | Max 100 °C
materials |  |  |  |  | materials
PLA
[6 empty] | rigid 10K V1 | curing time | 60 min | ~
| PETG | [5 empty] | curing temp | 70 °C | ~
[7 empty] | note | Optionally, post-cure and then heat the printed part at 125 ºC for 90 minutes for a higher heat deflection temperature. | ~
ABS
PC ABS
Cardboard | cut | offset
|  | speed | 180
|  | laser power | 60
| score | offset
|  | speed | 246
|  | laser power | 30
| engrave | offset
|  | speed | 605
|  | laser power | 11
wood 3mm | cut | offset
|  | speed | 170
|  | laser power | full
| score | offset
speed
laser power
| engrave | offset
|  | speed | 800
|  | laser power | 80

## FormLabs
Tough 2000 resin
https://support.formlabs.com/s/article/Using-Tough-Resin?language=en_US
Print Tough 2000 Resin with supports, and avoid printing directly on the build platform due to the high likelihood that the print will be difficult to remove from the build platform. For very bulky parts, increase the support touchpoint size to prevent print failures.
Parts printed with Tough 2000 Resin may be more difficult to remove from the build platform than parts printed with standard resins. To improve part removal, warm the build platform with heated air.
Rigid 10K
https://support.formlabs.com/s/article/Using-Rigid-10k-Resin?language=en_US
If stored at room temp for more than one week, Formlabs recommends manually wiping the tank or scraping with a soft spatula once or twice to mix the resin before starting a print.
Parts printed with Rigid 10K Resin offer similar accuracy and strong dimensional stability when compared to parts printed with standard resins.
Use Resin Tank LT(Form 2) or Resin Tank V2 (Form 3) are required for printing with Rigid 10K Resin when printing with Rigid 10K Resin. Standard resin tanks are incompatible with Rigid 10K Resin because the elastic layer in a standard resin tank swells when exposed to the uncured material.
The extended lifetime of Resin Tank LT does not apply when used with Rigid 10K Resin, a high-performance material that can accelerate wear on the tank. When used with Rigid 10K Resin, Resin Tank LT lasts between 1-2 liters before the elastic layer swells and begins to show wear. Learn how to recognize wear on Resin Tank LT and prolong tank lifetime when printing with Rigid 10K Resin.
Rigid 10K Resin allows for geometries that are slightly thinner than those possible with standard resins.
Rigid 10K Resin requires post-curing to reach its optimal mechanical properties and high heat deflection temperature (HDT).
NOTICE:
There are two post-curing options for Rigid 10K Resin. Refer to the technical data sheet to understand how different options affect mechanical properties, and choose the post-cure option that is best suited to the intended application.